## Foglio1
Titanio |  |  | MeccDellaFratt
E = 113 GPa | E' = E/(1-v^2) = 125 |  | K_C = 61.1 MPa m^1/2
v = 0.31 |  |  | Y = 0.950 = 1
|  |  |  | ( E/(1-v^2) * J )^1/2 | /sqrt(1000)
LOADCASE | LENGTH_CRACK [mm] | STRESS_MAX [kPa] | DISPL_MAX [mm] | G, Energy Release Rate VCCT | SIF [MPa mm^1/2] | SIF [MPa m^1/2] | N_cicli |  | Move: translation (XYZ)
0 | 0 | 300308 | 4.66172 | 0 | 0 | 0 | inf | No_crack
10 | 1.5 | 595560 | 4.61897 | 1360.19 | 412 | 13 | inf |  | ; -0,20549 ; 0.10968 ; 0.220856 (a dx)
27 | 2.7 | 838272 | 4.61046 | 2323.35 | 539 | 17 | 1353300 |  | ; 0.20549 ; - 0.10968 ; - 0.220856 (a sx)
40 | 4.1 | 1081710 | 4.59242 | 4664.55 | 764 | 24 | 2254100
80 | 8 | 949968 | 4.0537 | 9858 | 1105 | 35 | 3597600 |  | * Coordinate per spostare la Faceted Surface
100 | 10 | 950028 | 4.50225 | 20007 | 1581 | 50 | 4020700
110 | 11 | 1216160 | 4.47778 | 24708 | 1757 | 56 | 4197700 | Prima_rottura
120 | 12 | 1190100 | 4.39837 | 41231.6 | 2270 | 71.8 |  | Dopo_rottura
122 | 12.2 | 942572 | 4.5075 | 0 | break | break
Calcolo di da/dn
LENGTH_CRACK [mm] | N_cicli
0 | no_fatigue_crack_growth
1.5 | inf |  | Viene indicato il numero di cicli cui deve essere sottoposto il componente per far propagare la cricca fino a quella lunghezza
2.7 | 1353300
4.1 | 2254100
8 | 3597600
10 | 4020700
11 | 4197700
delta_K = Y*(delta_s)*sqrt(\pi * a_m) | da/dn [m/ciclo] |  | a_m = (a_(i+1)+a_i)/2
\Delta K [MPa m^1/2] | da/dn [m/ciclo]
24.39223 | 8.888889e-10
31.03711 | 1.555556e-09
41.40183 | 2.888889e-09
50.49671 | 4.761905e-09
54.54268 | 5.555556e-09